## Sheet1
Type | Bulk Density | Specific Resistivity | Heat Conductivity（100℃） | Coefficient of Thermal Expansion | Shore Hardness | Flexural Strength | Compressive Strength | Modulus of Elasticity | Porosity | Ash | Granularity | Recommended
| g/cm³ | μQ·m | W/m.k | HSD | HSD | Mpa | Mpa | Gpa | % | PPM | μm | Applications
WX-4 | 1.75 | 8-11 | 110-120 | 5.46 | 42 | 65 | 38 | 9 | 17 | 50 | 13-15 | Common (use)
WX-5 | 1.85 | 8-10 | 130-140 | 4.75 | 48 | 85 | 46 | 11.8 | 13 | 50 | 13-15 | Common (use)
WX-6 | 1.9 | 8-9 | 130-140 | 4.8 | 53 | 95 | 55 | 12 | 11 | 50 | 8-10 | Metallurgy
WX-7 | 1.82 | 11-13 | 110-120 | 5.8 | 65 | 51 | 115 | 12 | 12 | 50 | / | Common (use)
Hong-5 | 1.68 | 13-15 | 80-100 | 5.8 | 60 | 80 | 38 | 8.8 | 18 | 50 | 8-10 | EDM
Hong-7 | 1.85 | 11-13 | 100-120 | 5.9 | 68 | 135 | 62 | 12 | 12 | 50 | 7 | EDM & Photovoltaic
Hong-8 | 1.9 | 11-13 | 110-120 | 5.85 | 72 | 160 | 70 | 13 | 11 | 50 | 5 | EDM & Hot Press
BD900 | 1.83 | 8-11 | 120 | 4.9 | 50 | 87 | 45 | 11 | 13 | 50 | / | Hot Bending Glass: Automotive
BD950 | 1.85 | 8-11 | 130 | 5 | 51 | 100 | 55 | 13 | 13 | 50 | / | Hot Bent Glass: Rear Covers
BD960 | 1.79 | 8-11 | 100 | 5.3 | 55 | 101 | 60 | 12 | 14 | 50 | / | Hot Bent Glass: Front Cover
RW800 | 1.85 | 11-13 | 95 | 6 | 70 | 140 | 70 | 12 | 15 | 50 | / | Semiconductor
RW810 | 1.82 | 11-13 | 95 | 6.1 | 70 | 145 | 68 | 11 | 15 | 50 | / | Semiconductor
RW860 | 1.82 | 12-15 | 90 | 6.2 | 70 | 150 | 65 | 13 | 15 | 50 | / | Semiconductor
If you can not find the type which you need, please kindly contact us, we will choose appropriate material according to customer's application(working condition) based on rich experiences in graphite applications.